## Coefficients-Multple
Typical Linear Coefficient of Expansion for Common Plastics
Material | in/in/°F x 10-5 | cm/cm/°C x 10-5
Liquid Crystal (glass reinforced) | 0.3 | 0.6
Polycarbonate (glass reinforced) | 1.2 | 2.2
Nylon (glass reinforced) | 1.3 | 2.3
TP Polyester (glass reinforced) | 1.4 | 2.5
ABS (glass reinforced) | 1.7 | 3.1
Polypropylene (glass reinforced) | 1.8 | 3.2
Epoxy (glass reinforced) | 2 | 3.6
Polyphenylene sulfide (glass reinforced) | 2 | 3.6
Acetal (glass reinforced) | 2.2 | 4
PVC | 2.8 | 5.4
Epoxy | 3 | 5.4
CPVC | 3.4 | 6.3
Polycarbonate | 3.6 | 6.5
Acrylic | 3.8 | 6.8
Polystyrene (GP) | 4 | 7.2
ABS | 4 | 7.2
Polystyrene (HI) | 4.2 | 7.6
Nylon | 4.5 | 8.1
Acetal | 4.8 | 8.6
Polypropylene | 4.8 | 8.6
TP Polyester | 6.9 | 12.4
Polyethylene | 7.2 | 13
Reference Only Temperature Not Specified
Note on A8: Temperature Not Specified

## CTE-V Grade Acrylics
[8 empty] | Temperature | V811 | V920 | V045 | VM | VS
[8 empty] | -40 | 2.7 | 2.7 | 2.7 | 2.8 | 2.9
Coefficient of Thermal Expansion for Acrylics | [7 empty] | -20 | 2.9 | 2.9 | 2.9 | 3 | 3
[8 empty] | 0 | 3.1 | 3.1 | 3.1 | 3.2 | 3.2
Temperature | Units | Plexiglas V811 | Plexiglas V920 | Plexiglas V052 V044 V045 | Plexiglas VM | Plexiglas VS |  | 20 | 3.2 | 3.2 | 3.2 | 3.3 | 3.4
-40° F | in/in/°F x 10-5 | 2.7 | 2.7 | 2.7 | 2.8 | 2.9 |  | 40 | 3.4 | 3.4 | 3.4 | 3.5 | 3.6
-20° F | in/in/°F x 10-5 | 2.9 | 2.9 | 2.9 | 3 | 3 |  | 60 | 3.6 | 3.6 | 3.6 | 3.7 | 3.8
0° F | in/in/°F x 10-5 | 3.1 | 3.1 | 3.1 | 3.2 | 3.2 |  | 80 | 3.9 | 3.9 | 3.9 | 4 | 4.1
20° F | in/in/°F x 10-5 | 3.2 | 3.2 | 3.2 | 3.3 | 3.4 |  | 100 | 4.2 | 4.3 | 4.3 | 4.5 | 4.6
40° F | in/in/°F x 10-5 | 3.4 | 3.4 | 3.4 | 3.5 | 3.6
60° F | in/in/°F x 10-5 | 3.6 | 3.6 | 3.6 | 3.7 | 3.8
80° F | in/in/°F x 10-5 | 3.9 | 3.9 | 3.9 | 4 | 4.1
100° F | in/in/°F x 10-5 | 4.2 | 4.3 | 4.3 | 4.5 | 4.6
| Calculate Changes In Length Due to Temperature Differences | [5 empty] | Reference ASTM D-696
for Acrylic
| Initial Length | Initial T (°F) | Final T (°F) | D T (°F) | T.E.Coeff. | Final Length | D Length
| 100.875 | 75 | 88 | 13 | 3.9e-05 | 100.9261 | 0.051143625
Enter information in green areas
a = coefficient of thermal expansion
D L (inches)= Lengthpart x a x D °F
a= (L2-L1)/[L0(T2-T1)]
|  | Temp (°F) | Coeff. of T.E.(Acrylic)
| 1 | -40 | 2.7e-05
| 2 | -20 | 2.9e-05
| 3 | 0 | 3.1e-05
| 4 | 20 | 3.2e-05
| 5 | 40 | 3.4e-05
| 6 | 60 | 3.6e-05
| 7 | 80 | 3.9e-05
| 8 | 90 | 4.1e-05
| 9 | 100 | 4.3e-05
| 10 | 110 | 4.5e-05
Note on C6: Reference Rohm & Haas Technical Data PL-165i Rev July 1985
Note on D6: Reference Rohm & Haas Technical Data PL-165i Rev July 1985
Note on D22: Enter Temperature between -40 degrees F to 120 degrees F
Note on E6: Reference Rohm & Haas Technical Data PL-165i Rev July 1985
Note on F6: Reference Rohm & Haas Technical Data PL-165i Rev July 1985
Note on G6: Reference Rohm & Haas Technical Data PL-165i Rev July 1985

## CTE-Impact Acrylics
| 100% Non-Impact | 50/50 | 100% Impact |  |  | difference
Temp (°F) | V-Acrylic | MI-7 | DR |  | V to MI-7 | MI-7 to DR | V to DR
0 | 3.15e-05 | 3.8e-05 | 4.7e-05 |  | 6.5e-06 | 9e-06 | 1.55e-05
20 | 3.3e-05 | 4e-05 | 4.9e-05 |  | 7e-06 | 9e-06 | 1.6e-05
40 | 3.45e-05 | 4.2e-05 | 5.2e-05 |  | 7.5e-06 | 1e-05 | 1.75e-05
60 | 3.7e-05 | 4.5e-05 | 5.5e-05 |  | 8e-06 | 1e-05 | 1.8e-05
80 | 4e-05 | 4.85e-05 | 5.85e-05 |  | 8.5e-06 | 1e-05 | 1.85e-05
100 | 4.3e-05 | 5.2e-05 | 6.35e-05 |  | 9e-06 | 1.15e-05 | 2.05e-05
120 | 4.75e-05 | 5.7e-05 | 6.85e-05 |  | 9.5e-06 | 1.15e-05 | 2.1e-05
Enter data in Green Areas only
| Calculate Changes In Length Due to Temperature Differences | [5 empty] | Reference ASTM D-696
for V-Acrylic
| Initial Length | Initial T (°F) | Final T (°F) | D T (°F) | T.E.Coeff. | Final Length | D Length
| 100.875 | 72 | 88 | 16 | 4e-05 | 100.93956 | 0.06456
Enter information in green areas
a = coefficient of thermal expansion
D L (inches)= Lengthpart x a x D °F
a= (L2-L1)/[L0(T2-T1)]
| Calculate Changes In Length Due to Temperature Differences | [5 empty] | Reference ASTM D-696
for MI-7
| Initial Length | Initial T (°F) | Final T (°F) | D T (°F) | T.E.Coeff. | Final Length | D Length
| 100.875 | 72 | 88 | 16 | 4.85e-05 | 100.953279 | 0.078279
Enter information in green areas
a = coefficient of thermal expansion
D L (inches)= Lengthpart x a x D °F
a= (L2-L1)/[L0(T2-T1)]
| Calculate Changes In Length Due to Temperature Differences | [5 empty] | Reference ASTM D-696
for DR
| Initial Length | Initial T (°F) | Final T (°F) | D T (°F) | T.E.Coeff. | Final Length | D Length
| 100.875 | 72 | 88 | 16 | 5.85e-05 | 100.969419 | 0.094419
Enter information in green areas
a = coefficient of thermal expansion
D L (inches)= Lengthpart x a x D °F
a= (L2-L1)/[L0(T2-T1)]
Note on D15: Enter Temperature between -40 degrees F to 120 degrees F
Note on D24: Enter Temperature between -40 degrees F to 120 degrees F
Note on D33: Enter Temperature between -40 degrees F to 120 degrees F

## CTE-Polycarbonate
[8 empty] | Temperature | V811 | V920 | V045 | VM | VS
[8 empty] | -40 | 2.7 | 2.7 | 2.7 | 2.8 | 2.9
Coefficient of Thermal Expansion for Polycarbonate | [7 empty] | -20 | 2.9 | 2.9 | 2.9 | 3 | 3
[8 empty] | 0 | 3.1 | 3.1 | 3.1 | 3.2 | 3.2
Temperature | Units | Polycarbonate | [5 empty] | 20 | 3.2 | 3.2 | 3.2 | 3.3 | 3.4
-40° F | in/in/°F x 10-5 | 2.5 | [5 empty] | 40 | 3.4 | 3.4 | 3.4 | 3.5 | 3.6
-20° F | in/in/°F x 10-5 | 2.7 | [5 empty] | 60 | 3.6 | 3.6 | 3.6 | 3.7 | 3.8
0° F | in/in/°F x 10-5 | 2.9 | [5 empty] | 80 | 3.9 | 3.9 | 3.9 | 4 | 4.1
20° F | in/in/°F x 10-5 | 3 | [5 empty] | 100 | 4.2 | 4.3 | 4.3 | 4.5 | 4.6
40° F | in/in/°F x 10-5 | 3.2
60° F | in/in/°F x 10-5 | 3.4
80° F | in/in/°F x 10-5 | 3.7
100° F | in/in/°F x 10-5 | 4
| Calculate Changes In Length Due to Temperature Differences | [5 empty] | Reference ASTM D-696
for Polycarbonate
| Initial Length | Initial T (°F) | Final T (°F) | D T (°F) | T.E.Coeff. | Final Length | D Length
| 100.875 | 72 | 88 | 16 | 3.7e-05 | 100.934718 | 0.059718
Enter information in green areas
a = coefficient of thermal expansion
D L (inches)= Lengthpart x a x D °F
a= (L2-L1)/[L0(T2-T1)]
|  | Temp (°F) | Coeff. of T.E.(Polycarbonate)
| 1 | -40 | 2.5e-05
| 2 | -20 | 2.7e-05
| 3 | 0 | 2.9e-05
| 4 | 20 | 3.1e-05
| 5 | 40 | 3.2e-05
| 6 | 60 | 3.4e-05
| 7 | 80 | 3.7e-05
| 8 | 90 | 3.9e-05
| 9 | 100 | 4.1e-05
| 10 | 110 | 4.3e-05
Note on C6: Reference MatWeb
Note on D22: Enter Temperature between -40 degrees F to 120 degrees F

## CTE-Polystyrene (GP)
[8 empty] | Temperature | V811 | V920 | V045 | VM | VS
[8 empty] | -40 | 2.7 | 2.7 | 2.7 | 2.8 | 2.9
Coefficient of Thermal Expansion for Polystyrene (GP) | [7 empty] | -20 | 2.9 | 2.9 | 2.9 | 3 | 3
[8 empty] | 0 | 3.1 | 3.1 | 3.1 | 3.2 | 3.2
Temperature | Units | Polystyrene (GP) | [5 empty] | 20 | 3.2 | 3.2 | 3.2 | 3.3 | 3.4
-40° F | in/in/°F x 10-5 | 2.9 | [5 empty] | 40 | 3.4 | 3.4 | 3.4 | 3.5 | 3.6
-20° F | in/in/°F x 10-5 | 3.1 | [5 empty] | 60 | 3.6 | 3.6 | 3.6 | 3.7 | 3.8
0° F | in/in/°F x 10-5 | 3.3 | [5 empty] | 80 | 3.9 | 3.9 | 3.9 | 4 | 4.1
20° F | in/in/°F x 10-5 | 3.4 | [5 empty] | 100 | 4.2 | 4.3 | 4.3 | 4.5 | 4.6
40° F | in/in/°F x 10-5 | 3.6
60° F | in/in/°F x 10-5 | 3.8
80° F | in/in/°F x 10-5 | 4.1
100° F | in/in/°F x 10-5 | 4.4
| Calculate Changes In Length Due to Temperature Differences | [5 empty] | Reference ASTM D-696
for Polystyrene (GP)
| Initial Length | Initial T (°F) | Final T (°F) | D T (°F) | T.E.Coeff. | Final Length | D Length
| 100.875 | 72 | 88 | 16 | 4.1e-05 | 100.941174 | 0.066174
Enter information in green areas
a = coefficient of thermal expansion
D L (inches)= Lengthpart x a x D °F
a= (L2-L1)/[L0(T2-T1)]
|  | Temp (°F) | Coeff. of T.E.(Polystyrene)
| 1 | -40 | 2.9e-05
| 2 | -20 | 3.1e-05
| 3 | 0 | 3.3e-05
| 4 | 20 | 3.5e-05
| 5 | 40 | 3.6e-05
| 6 | 60 | 3.8e-05
| 7 | 80 | 4.1e-05
| 8 | 90 | 4.3e-05
| 9 | 100 | 4.5e-05
| 10 | 110 | 4.7e-05
Note on C6: Reference MatWeb
Note on D22: Enter Temperature between -40 degrees F to 120 degrees F

## CTE-Polystyrene (HI)
[8 empty] | Temperature | V811 | V920 | V045 | VM | VS
[8 empty] | -40 | 2.7 | 2.7 | 2.7 | 2.8 | 2.9
Coefficient of Thermal Expansion for Polystyrene (HI) | [7 empty] | -20 | 2.9 | 2.9 | 2.9 | 3 | 3
[8 empty] | 0 | 3.1 | 3.1 | 3.1 | 3.2 | 3.2
Temperature | Units | Polystyrene (GP) | [5 empty] | 20 | 3.2 | 3.2 | 3.2 | 3.3 | 3.4
-40° F | in/in/°F x 10-5 | 3.1 | [5 empty] | 40 | 3.4 | 3.4 | 3.4 | 3.5 | 3.6
-20° F | in/in/°F x 10-5 | 3.3 | [5 empty] | 60 | 3.6 | 3.6 | 3.6 | 3.7 | 3.8
0° F | in/in/°F x 10-5 | 3.5 | [5 empty] | 80 | 3.9 | 3.9 | 3.9 | 4 | 4.1
20° F | in/in/°F x 10-5 | 3.6 | [5 empty] | 100 | 4.2 | 4.3 | 4.3 | 4.5 | 4.6
40° F | in/in/°F x 10-5 | 3.8
60° F | in/in/°F x 10-5 | 4
80° F | in/in/°F x 10-5 | 4.3
100° F | in/in/°F x 10-5 | 4.7
| Calculate Changes In Length Due to Temperature Differences | [5 empty] | Reference ASTM D-696
for Polystyrene (HI)
| Initial Length | Initial T (°F) | Final T (°F) | D T (°F) | T.E.Coeff. | Final Length | D Length
| 100.875 | 72 | 88 | 16 | 4.3e-05 | 100.944402 | 0.069402
Enter information in green areas
a = coefficient of thermal expansion
D L (inches)= Lengthpart x a x D °F
a= (L2-L1)/[L0(T2-T1)]
|  | Temp (°F) | Coeff. of T.E.(Polystyrene)
| 1 | -40 | 3.1e-05
| 2 | -20 | 3.3e-05
| 3 | 0 | 3.5e-05
| 4 | 20 | 3.7e-05
| 5 | 40 | 3.8e-05
| 6 | 60 | 4e-05
| 7 | 80 | 4.3e-05
| 8 | 90 | 4.5e-05
| 9 | 100 | 4.7e-05
| 10 | 110 | 4.9e-05
Note on C6: Reference MatWeb
Note on D22: Enter Temperature between -40 degrees F to 120 degrees F

## CTE-PVC
[8 empty] | Temperature | V811 | V920 | V045 | VM | VS
[8 empty] | -40 | 2.7 | 2.7 | 2.7 | 2.8 | 2.9
Coefficient of Thermal Expansion for Polyvinyl Chloride (PVC) | [7 empty] | -20 | 2.9 | 2.9 | 2.9 | 3 | 3
[8 empty] | 0 | 3.1 | 3.1 | 3.1 | 3.2 | 3.2
Temperature | Units | PVC | [5 empty] | 20 | 3.2 | 3.2 | 3.2 | 3.3 | 3.4
-40° F | in/in/°F x 10-5 | 1.7 | [5 empty] | 40 | 3.4 | 3.4 | 3.4 | 3.5 | 3.6
-20° F | in/in/°F x 10-5 | 1.9 | [5 empty] | 60 | 3.6 | 3.6 | 3.6 | 3.7 | 3.8
0° F | in/in/°F x 10-5 | 2.1 | [5 empty] | 80 | 3.9 | 3.9 | 3.9 | 4 | 4.1
20° F | in/in/°F x 10-5 | 2.3 | [5 empty] | 100 | 4.2 | 4.3 | 4.3 | 4.5 | 4.6
40° F | in/in/°F x 10-5 | 2.5
60° F | in/in/°F x 10-5 | 2.7
80° F | in/in/°F x 10-5 | 2.9
100° F | in/in/°F x 10-5 | 3.1
| Calculate Changes In Length Due to Temperature Differences | [5 empty] | Reference ASTM D-696
for PVC
| Initial Length | Initial T (°F) | Final T (°F) | D T (°F) | T.E.Coeff. | Final Length | D Length
| 100.875 | 72 | 88 | 16 | 2.9e-05 | 100.921806 | 0.046806
Enter information in green areas
a = coefficient of thermal expansion
D L (inches)= Lengthpart x a x D °F
a= (L2-L1)/[L0(T2-T1)]
|  | Temp (°F) | Coeff. of T.E.(PVC)
| 1 | -40 | 1.7e-05
| 2 | -20 | 1.9e-05
| 3 | 0 | 2.1e-05
| 4 | 20 | 2.3e-05
| 5 | 40 | 2.5e-05
| 6 | 60 | 2.7e-05
| 7 | 80 | 2.9e-05
| 8 | 90 | 3.1e-05
| 9 | 100 | 3.3e-05
| 10 | 110 | 3.5e-05
Note on C6: Reference MatWeb
Note on D22: Enter Temperature between -40 degrees F to 120 degrees F